## Tabelle1
	RGTT-LED					blaue-LED

Flussspannung (V) / bei 20 mA	3,115	3,183	2,036	2,176		2,71
	SiC_türkis_1	SiC_türkis_2	rot	grün		InGaN-blau
nm		RGTT-LED vs. GaN / rel. Intensität / [nm]
380	1,00E-07	1,62E-05	1,54E-09	1,20E-06		1,07E-07
381	2,02E-04	3,03E-05	1,54E-09	1,19E-06		1,28E-07
382	2,35E-04	7,03E-05	1,54E-09	1,16E-06		1,73E-07
383	1,01E-07	6,35E-05	3,20E-08	6,94E-08		2,18E-07
384	2,23E-04	9,67E-05	1,55E-09	6,11E-07		2,80919E-07
385	2,03E-04	1,31E-04	1,56E-09	1,35E-09		3,20712E-07
386	1,38E-04	1,60E-04	2,09E-07	5,03E-07		4,29227E-07
387	2,51E-04	1,81E-04	1,56E-09	1,35E-09		5,61746E-07
388	2,24E-04	2,92E-04	1,56E-09	1,35E-09		7,35736E-07
389	3,61E-04	3,48E-04	6,43E-08	6,13E-07		9,73374E-07
390	5,37E-04	4,53E-04	6,42E-08	1,24E-06		1,27972E-06
391	6,23E-04	6,00E-04	1,55E-09	5,16E-06		1,71798E-06
392	7,39E-04	7,75E-04	1,56E-09	1,73E-06		2,30496E-06
393	1,35E-03	1,04E-03	1,55E-09	3,68E-06		3,00639E-06
394	1,55E-03	1,29E-03	1,56E-09	1,53E-06		3,97256E-06
395	1,98E-03	1,65E-03	1,56E-09	1,21E-06		5,20807E-06
396	2,48E-03	2,11E-03	1,55E-09	1,35E-09		6,92151E-06
397	3,15E-03	2,67E-03	1,56E-09	1,35E-09		9,03075E-06
398	4,11E-03	3,43E-03	1,56E-09	1,35E-09		1,1888E-05
399	5,29E-03	4,19E-03	1,56E-09	1,35E-09		1,58865E-05
400	6,53E-03	5,22E-03	3,81E-06	1,66E-06		2,11214E-05
401	8,50E-03	6,52E-03	1,78E-09	2,36E-06		2,78993E-05
402	1,02E-02	7,89E-03	5,14E-07	1,54E-09		3,66217E-05
403	1,18E-02	9,53E-03	4,72E-06	1,48E-06		4,75437E-05
404	1,40E-02	1,13E-02	1,77E-09	2,11E-06		6,15743E-05
405	1,67E-02	1,35E-02	1,77E-09	3,17E-07		7,5864E-05
406	1,97E-02	1,60E-02	1,76E-09	1,53E-09		9,80148E-05
407	2,32E-02	1,89E-02	1,76E-09	1,55E-06		0,000126304
408	2,66E-02	2,22E-02	1,76E-09	3,16E-06		0,000163486
409	3,15E-02	2,60E-02	1,76E-09	2,12E-06		0,000210695
410	3,71E-02	3,09E-02	1,75E-09	6,42E-07		0,000271617
411	4,38E-02	3,68E-02	1,75E-09	1,52E-09		0,000349923
412	5,13E-02	4,34E-02	1,75E-09	1,52E-09		0,000450192
413	6,12E-02	5,11E-02	1,75E-09	1,52E-09		0,00057131
414	7,03E-02	5,99E-02	1,09E-06	1,52E-09		0,000714714
415	8,29E-02	7,02E-02	1,76E-09	1,52E-09		0,000899675
416	9,66E-02	8,26E-02	1,75E-09	9,58E-07		0,001129632
417	1,13E-01	9,63E-02	1,76E-09	2,36E-07		0,001417214
418	1,27E-01	1,10E-01	1,75E-09	1,52E-09		0,001778126
419	1,41E-01	1,23E-01	1,76E-09	1,53E-09		0,002240243
420	1,54E-01	1,36E-01	1,76E-09	3,92E-06		0,002794286
421	1,67E-01	1,42E-01	1,76E-09	1,52E-09		0,003481997
422	1,84E-01	1,56E-01	1,76E-09	2,64E-06		0,004305815
423	2,00E-01	1,71E-01	4,72E-07	1,81E-06		0,005296519
424	2,16E-01	1,86E-01	1,76E-09	1,30E-06		0,006481752
425	2,27E-01	1,99E-01	6,56E-07	1,53E-09		0,007939848
426	2,38E-01	2,11E-01	1,77E-09	2,08E-06		0,009636012
427	2,48E-01	2,23E-01	2,34E-06	5,07E-07		0,01171714
428	2,54E-01	2,33E-01	1,78E-09	1,54E-09		0,014308846
429	2,63E-01	2,43E-01	1,77E-09	1,54E-09		0,01733656
430	2,77E-01	2,58E-01	1,80E-06	2,23E-06		0,021091147
431	2,96E-01	2,78E-01	1,29E-06	7,97E-07		0,025485717
432	3,21E-01	3,00E-01	6,45E-07	1,55E-09		0,03063373
433	3,45E-01	3,25E-01	1,79E-09	2,02E-06		0,036654201
434	3,70E-01	3,50E-01	1,79E-09	7,36E-07		0,04330512
435	3,98E-01	3,77E-01	1,79E-09	1,56E-09		0,051246812
436	4,22E-01	4,01E-01	1,80E-09	1,56E-09		0,060330952
437	4,47E-01	4,26E-01	1,80E-09	1,56E-09		0,070774751
438	4,74E-01	4,51E-01	1,80E-09	3,69E-06		0,082483821
439	4,98E-01	4,75E-01	1,80E-09	1,87E-06		0,096580153
440	5,23E-01	5,00E-01	3,73E-08	7,60E-07		0,112562154
441	5,51E-01	5,27E-01	1,81E-09	1,55E-06		0,130646273
442	5,78E-01	5,53E-01	1,81E-09	3,97E-06		0,150972444
443	6,06E-01	5,81E-01	1,81E-09	2,22E-06		0,173857385
444	6,34E-01	6,10E-01	1,82E-09	1,95E-06		0,199974542
445	6,63E-01	6,39E-01	1,82E-09	3,18E-06		0,229904301
446	6,86E-01	6,66E-01	1,82E-09	1,89E-06		0,263774496
447	7,15E-01	6,93E-01	1,82E-09	4,41E-07		0,304352161
448	7,43E-01	7,20E-01	1,83E-09	2,00E-06		0,352990746
449	7,67E-01	7,46E-01	1,83E-09	1,64E-06		0,41084277
450	7,93E-01	7,72E-01	1,83E-09	1,13E-06		0,477965128
451	8,58E-01	8,36E-01	9,99E-07	1,68E-09		0,581266557
452	8,79E-01	8,60E-01	1,94E-09	1,68E-09		0,667921509
453	9,00E-01	8,78E-01	1,93E-09	3,64E-07		0,757214488
454	9,17E-01	8,99E-01	5,99E-08	1,09E-06		0,85040052
455	9,26E-01	9,12E-01	1,94E-09	1,68E-09		0,938883428
456	9,42E-01	9,27E-01	1,96E-09	1,70E-09		0,981441752
457	9,55E-01	9,38E-01	1,97E-09	1,96E-06		0,984497696
458	9,61E-01	9,47E-01	1,97E-09	1,71E-09		0,986420828
459	9,67E-01	9,56E-01	1,98E-09	3,22E-06		0,989717811
460	9,77E-01	9,67E-01	1,99E-09	3,01E-06		0,994123284
461	9,82E-01	9,72E-01	1,99E-09	5,88E-07		0,995731366
462	9,89E-01	9,79E-01	2,00E-09	1,73E-09		0,998905519
463	9,93E-01	9,83E-01	2,00E-09	2,63E-06		1
464	9,95E-01	9,90E-01	9,12E-07	1,87E-06		0,979219064
465	9,97E-01	9,94E-01	2,01E-09	4,38E-06		0,900131159
466	9,99E-01	1,00E+00	2,02E-09	1,75E-09		0,821325731
467	1,00E+00	1,00E+00	2,03E-09	3,30E-06		0,743377624
468	9,94E-01	9,98E-01	2,03E-09	1,16E-06		0,670394535
469	9,94E-01	1,00E+00	2,04E-09	2,72E-06		0,608969405
470	9,87E-01	9,96E-01	2,04E-09	8,59E-07		0,554165465
471	9,80E-01	9,93E-01	2,05E-09	1,77E-09		0,509272539
472	9,72E-01	9,87E-01	2,05E-09	3,71E-06		0,470101368
473	9,63E-01	9,80E-01	2,05E-09	1,78E-09		0,43595504
474	9,54E-01	9,74E-01	2,06E-09	3,68E-06		0,405417015
475	9,43E-01	9,66E-01	1,60E-06	5,73E-07		0,37667761
476	9,37E-01	9,59E-01	4,00E-06	1,79E-09		0,348556227
477	9,21E-01	9,49E-01	2,07E-09	1,91E-06		0,319342726
478	9,11E-01	9,37E-01	2,07E-09	2,99E-06		0,290237477
479	8,94E-01	9,26E-01	2,08E-09	3,31E-06		0,261701174
480	8,80E-01	9,16E-01	2,08E-09	1,12E-06		0,23474302
481	8,69E-01	9,04E-01	2,09E-09	3,09E-06		0,209272581
482	8,53E-01	8,92E-01	2,96E-06	5,47E-06		0,186010366
483	8,40E-01	8,79E-01	2,10E-09	2,66E-06		0,1657832
484	8,29E-01	8,68E-01	2,10E-09	2,84E-06		0,14853886
485	8,16E-01	8,57E-01	2,11E-09	1,31E-05		0,133351194
486	8,01E-01	8,44E-01	7,42E-07	6,77E-06		0,119924448
487	7,89E-01	8,32E-01	1,60E-06	9,00E-06		0,108286181
488	7,74E-01	8,17E-01	2,12E-09	8,94E-06		0,097856761
489	7,59E-01	8,04E-01	2,13E-09	1,48E-05		0,088824475
490	7,40E-01	7,88E-01	1,03E-06	1,52E-05		0,080681887
491	7,23E-01	7,73E-01	3,53E-07	2,00E-05		0,073576602
492	7,08E-01	7,58E-01	2,14E-09	3,03E-05		0,067040472
493	6,93E-01	7,41E-01	3,12E-06	3,20E-05		0,06115003
494	6,78E-01	7,27E-01	2,15E-09	3,77E-05		0,055875184
495	6,65E-01	7,13E-01	2,15E-09	4,02E-05		0,050947894
496	6,49E-01	6,98E-01	1,45E-06	5,41E-05		0,046227571
497	6,32E-01	6,82E-01	2,16E-09	5,99E-05		0,041721087
498	6,18E-01	6,67E-01	4,00E-06	7,55E-05		0,037525203
499	6,03E-01	6,52E-01	2,17E-09	9,22E-05		0,033821276
500	5,85E-01	6,35E-01	2,18E-09	1,04E-04		0,030181913
501	5,68E-01	6,20E-01	2,18E-09	1,27E-04		0,026956336
502	5,57E-01	6,06E-01	2,19E-09	1,54E-04		0,024172884
503	5,42E-01	5,92E-01	2,20E-09	1,88E-04		0,021737376
504	5,25E-01	5,77E-01	4,32E-07	2,13E-04		0,01955559
505	5,14E-01	5,63E-01	2,21E-09	2,56E-04		0,017724089
506	5,00E-01	5,49E-01	2,21E-09	3,02E-04		0,016061892
507	4,87E-01	5,36E-01	2,23E-09	3,56E-04		0,014599576
508	4,73E-01	5,22E-01	2,24E-09	4,29E-04		0,0132407
509	4,60E-01	5,07E-01	2,25E-09	4,99E-04		0,012003417
510	4,47E-01	4,93E-01	2,26E-09	6,04E-04		0,010946927
511	4,33E-01	4,80E-01	2,28E-09	7,17E-04		0,009956578
512	4,19E-01	4,67E-01	2,31E-09	8,48E-04		0,009073081
513	4,08E-01	4,54E-01	2,35E-09	1,00E-03		0,00826548
514	3,94E-01	4,42E-01	2,42E-09	1,18E-03		0,007541891
515	3,85E-01	4,30E-01	2,53E-09	1,38E-03		0,006856847
516	3,80E-01	4,15E-01	1,99E-06	1,64E-03		0,006171724
517	3,67E-01	4,01E-01	2,19E-09	1,91E-03		0,00552353
518	3,54E-01	3,87E-01	1,88E-09	2,25E-03		0,004960989
519	3,41E-01	3,72E-01	1,58E-09	2,63E-03		0,004436792
520	3,30E-01	3,61E-01	1,33E-09	3,11E-03		0,003983421
521	3,19E-01	3,49E-01	1,12E-09	3,66E-03		0,003596983
522	3,09E-01	3,39E-01	1,09E-07	4,31E-03		0,00326263
523	3,00E-01	3,32E-01	8,50E-10	5,07E-03		0,002984904
524	2,91E-01	3,24E-01	8,06E-07	5,69E-03		0,002746698
525	2,83E-01	3,17E-01	7,44E-10	6,66E-03		0,002531797
526	2,76E-01	3,11E-01	7,35E-10	7,82E-03		0,002341568
527	2,68E-01	3,03E-01	6,95E-07	9,20E-03		0,002163854
528	2,61E-01	2,96E-01	7,79E-10	1,08E-02		0,001992896
529	2,52E-01	2,88E-01	8,22E-10	1,27E-02		0,001830343
530	2,45E-01	2,79E-01	2,72E-08	1,50E-02		0,001678603
531	2,36E-01	2,71E-01	2,36E-06	1,76E-02		0,001538547
532	2,29E-01	2,62E-01	1,00E-09	2,05E-02		0,001402253
533	2,21E-01	2,53E-01	1,06E-09	2,38E-02		0,001287668
534	2,15E-01	2,46E-01	9,17E-07	2,76E-02		0,001186666
535	2,08E-01	2,38E-01	2,08E-07	3,19E-02		0,001093459
536	2,00E-01	2,31E-01	8,88E-07	3,70E-02		0,001003575
537	1,95E-01	2,23E-01	2,59E-06	4,29E-02		0,000920153
538	1,88E-01	2,16E-01	1,37E-09	4,97E-02		0,000840907
539	1,82E-01	2,09E-01	1,12E-06	5,79E-02		0,000767808
540	1,74E-01	2,01E-01	3,23E-06	6,73E-02		0,00070218
541	1,68E-01	1,94E-01	2,46E-06	7,81E-02		0,000643639
542	1,62E-01	1,87E-01	2,25E-06	9,07E-02		0,000590853
543	1,57E-01	1,82E-01	6,18E-06	1,05E-01		0,000542105
544	1,52E-01	1,75E-01	4,73E-06	1,20E-01		0,000499478
545	1,47E-01	1,69E-01	5,60E-06	1,39E-01		0,000460233
546	1,43E-01	1,64E-01	6,92E-06	1,62E-01		0,000427139
547	1,38E-01	1,58E-01	1,76E-05	1,88E-01		0,000394863
548	1,32E-01	1,53E-01	2,01E-05	2,21E-01		0,000365692
549	1,28E-01	1,47E-01	3,17E-05	2,59E-01		0,000338391
550	1,25E-01	1,42E-01	4,12E-05	3,04E-01		0,000313108
551	1,20E-01	1,38E-01	6,52E-05	3,59E-01		0,00029374
552	1,15E-01	1,33E-01	8,30E-05	4,27E-01		0,000272869
553	1,12E-01	1,29E-01	1,10E-04	5,06E-01		0,000255177
554	1,08E-01	1,24E-01	1,50E-04	5,92E-01		0,00023831
555	1,05E-01	1,21E-01	1,91E-04	6,77E-01		0,000223203
556	1,01E-01	1,16E-01	2,45E-04	7,52E-01		0,000209156
557	9,74E-02	1,13E-01	3,03E-04	8,16E-01		0,000195836
558	9,52E-02	1,09E-01	3,88E-04	8,69E-01		0,000182402
559	9,19E-02	1,04E-01	4,70E-04	9,14E-01		0,000170355
560	8,77E-02	1,01E-01	5,77E-04	9,49E-01		0,000159739
561	8,53E-02	9,74E-02	6,85E-04	9,68E-01		0,000149296
562	8,26E-02	9,34E-02	8,33E-04	9,76E-01		0,000140221
563	7,88E-02	9,06E-02	9,66E-04	9,75E-01		0,000131463
564	7,61E-02	8,73E-02	1,12E-03	9,73E-01		0,000124133
565	7,34E-02	8,42E-02	1,32E-03	9,76E-01		0,000116854
566	7,06E-02	8,15E-02	1,54E-03	9,90E-01		0,000110173
567	6,75E-02	7,88E-02	1,77E-03	1,00E+00		0,000104
568	6,59E-02	7,59E-02	2,06E-03	9,98E-01		9,81486E-05
569	6,24E-02	7,67E-02	2,41E-03	9,74E-01		9,27096E-05
570	6,15E-02	7,41E-02	2,79E-03	9,39E-01		8,78423E-05
571	6,04E-02	7,16E-02	3,23E-03	8,95E-01		8,31027E-05
572	5,75E-02	6,94E-02	3,75E-03	8,48E-01		7,88465E-05
573	5,59E-02	6,68E-02	4,33E-03	8,00E-01		7,49765E-05
574	5,33E-02	6,48E-02	4,96E-03	7,54E-01		7,14868E-05
575	5,16E-02	6,27E-02	5,70E-03	7,08E-01		6,80181E-05
576	4,97E-02	6,04E-02	6,57E-03	6,62E-01		6,49084E-05
577	4,79E-02	5,85E-02	7,59E-03	6,22E-01		6,24052E-05
578	4,65E-02	5,62E-02	8,70E-03	5,84E-01		5,91747E-05
579	4,48E-02	5,41E-02	1,01E-02	5,56E-01		5,671E-05
580	4,31E-02	5,22E-02	1,17E-02	5,29E-01		5,40821E-05
581	4,18E-02	5,03E-02	1,35E-02	5,03E-01		5,17676E-05
582	3,95E-02	4,86E-02	1,57E-02	4,77E-01		4,95533E-05
583	3,90E-02	4,67E-02	1,80E-02	4,51E-01		4,74429E-05
584	3,75E-02	4,54E-02	2,06E-02	4,27E-01		4,54918E-05
585	3,56E-02	4,37E-02	2,25E-02	4,04E-01		4,36871E-05
586	3,53E-02	4,25E-02	2,57E-02	3,81E-01		4,20248E-05
587	3,38E-02	4,08E-02	2,94E-02	3,59E-01		4,25112E-05
588	3,20E-02	3,94E-02	3,37E-02	3,35E-01		4,06801E-05
589	3,14E-02	3,80E-02	3,86E-02	3,14E-01		3,91658E-05
590	2,96E-02	3,66E-02	4,41E-02	2,94E-01		3,79336E-05
591	2,87E-02	3,53E-02	5,06E-02	2,76E-01		3,65234E-05
592	2,84E-02	3,42E-02	5,76E-02	2,59E-01		3,50592E-05
593	2,70E-02	3,29E-02	6,55E-02	2,45E-01		3,39912E-05
594	2,64E-02	3,19E-02	7,36E-02	2,32E-01		3,28E-05
595	2,49E-02	3,10E-02	8,29E-02	2,19E-01		3,18569E-05
596	2,47E-02	2,99E-02	9,34E-02	2,08E-01		3,08284E-05
597	2,35E-02	2,88E-02	1,05E-01	1,96E-01		2,97287E-05
598	2,22E-02	2,79E-02	1,19E-01	1,85E-01		2,88132E-05
599	2,21E-02	2,65E-02	1,34E-01	1,75E-01		2,81257E-05
600	2,11E-02	2,58E-02	1,52E-01	1,65E-01		2,72213E-05
601	2,10E-02	2,49E-02	1,71E-01	1,55E-01		2,62374E-05
602	1,97E-02	2,40E-02	1,93E-01	1,46E-01		2,5415E-05
603	1,94E-02	2,32E-02	2,16E-01	1,37E-01		2,48342E-05
604	1,89E-02	2,25E-02	2,40E-01	1,30E-01		2,40392E-05
605	1,74E-02	2,17E-02	2,66E-01	1,22E-01		2,34306E-05
606	1,79E-02	2,08E-02	2,95E-01	1,15E-01		2,26267E-05
607	1,70E-02	2,00E-02	3,27E-01	1,09E-01		2,22433E-05
608	1,57E-02	1,97E-02	3,61E-01	1,03E-01		2,16478E-05
609	1,53E-02	1,88E-02	3,97E-01	9,66E-02		2,08871E-05
610	1,53E-02	1,82E-02	4,37E-01	9,11E-02		2,03228E-05
611	1,44E-02	1,77E-02	4,78E-01	8,59E-02		1,98677E-05
612	1,39E-02	1,71E-02	5,19E-01	8,15E-02		1,94169E-05
613	1,32E-02	1,65E-02	5,61E-01	7,71E-02		1,89034E-05
614	1,34E-02	1,60E-02	6,01E-01	7,27E-02		1,85295E-05
615	1,29E-02	1,53E-02	6,42E-01	6,88E-02		1,80145E-05
616	1,23E-02	1,49E-02	6,82E-01	6,51E-02		1,75805E-05
617	1,14E-02	1,45E-02	7,23E-01	6,16E-02		1,70786E-05
618	1,12E-02	1,42E-02	7,64E-01	5,82E-02		1,66391E-05
619	1,14E-02	1,35E-02	8,02E-01	5,49E-02		1,62553E-05
620	1,11E-02	1,29E-02	8,38E-01	5,18E-02		1,58289E-05
621	1,03E-02	1,26E-02	8,70E-01	4,89E-02		1,54696E-05
622	1,01E-02	1,21E-02	9,00E-01	4,62E-02		1,51952E-05
623	1,00E-02	1,20E-02	9,26E-01	4,36E-02		1,4917E-05
624	9,81E-03	1,16E-02	9,47E-01	4,14E-02		1,44833E-05
625	9,07E-03	1,11E-02	9,66E-01	3,93E-02		1,42027E-05
626	9,44E-03	1,08E-02	9,80E-01	3,72E-02		1,38707E-05
627	8,72E-03	1,05E-02	9,91E-01	3,52E-02		1,35906E-05
628	8,52E-03	1,02E-02	9,97E-01	3,34E-02		1,32819E-05
629	8,43E-03	9,74E-03	1,00E+00	3,16E-02		1,2956E-05
630	8,57E-03	9,57E-03	9,99E-01	2,99E-02		1,27975E-05
631	7,98E-03	9,28E-03	9,94E-01	2,84E-02		1,25161E-05
632	8,30E-03	9,07E-03	9,83E-01	2,69E-02		1,21245E-05
633	7,28E-03	8,67E-03	9,69E-01	2,55E-02		1,18575E-05
634	7,45E-03	8,55E-03	9,56E-01	2,43E-02		1,16563E-05
635	6,69E-03	8,22E-03	9,36E-01	2,31E-02		1,14448E-05
636	6,60E-03	7,95E-03	9,16E-01	2,21E-02		1,11494E-05
637	6,07E-03	7,62E-03	8,93E-01	2,10E-02		1,09205E-05
638	6,69E-03	7,42E-03	8,69E-01	2,00E-02		1,07823E-05
639	6,07E-03	7,21E-03	8,42E-01	1,90E-02		1,05206E-05
640	6,17E-03	6,88E-03	8,14E-01	1,81E-02		1,03705E-05
641	5,61E-03	6,80E-03	7,87E-01	1,72E-02		1,01788E-05
642	5,49E-03	6,62E-03	7,60E-01	1,64E-02		9,96517E-06
643	5,36E-03	6,41E-03	7,31E-01	1,57E-02		9,71478E-06
644	5,44E-03	6,24E-03	7,03E-01	1,50E-02		9,48099E-06
645	5,57E-03	6,18E-03	6,78E-01	1,44E-02		9,39745E-06
646	5,30E-03	5,82E-03	6,48E-01	1,37E-02		9,18513E-06
647	4,53E-03	5,74E-03	6,22E-01	1,31E-02		9,07899E-06
648	4,81E-03	5,58E-03	5,95E-01	1,26E-02		8,77462E-06
649	5,27E-03	5,33E-03	5,66E-01	1,20E-02		8,79115E-06
650	4,62E-03	5,14E-03	5,39E-01	1,15E-02		8,54561E-06
651	4,54E-03	5,19E-03	5,13E-01	1,11E-02		8,52838E-06
652	4,54E-03	4,86E-03	4,87E-01	1,06E-02		8,22196E-06
653	3,70E-03	4,81E-03	4,63E-01	1,02E-02		8,03546E-06
654	4,10E-03	4,67E-03	4,41E-01	9,81E-03		7,92562E-06
655	4,33E-03	4,55E-03	4,18E-01	9,90E-03		7,72147E-06
656	3,70E-03	4,36E-03	3,97E-01	9,53E-03		7,62519E-06
657	4,03E-03	4,37E-03	3,77E-01	9,23E-03		7,62211E-06
658	3,73E-03	4,27E-03	3,56E-01	8,87E-03		7,41139E-06
659	4,07E-03	4,06E-03	3,37E-01	8,54E-03		7,33201E-06
660	4,50E-03	4,01E-03	3,18E-01	8,24E-03		7,10293E-06
661	3,85E-03	3,93E-03	3,00E-01	7,94E-03		7,04846E-06
662	3,73E-03	3,88E-03	2,83E-01	7,63E-03		6,87949E-06
663	3,04E-03	3,75E-03	2,67E-01	7,34E-03		6,78804E-06
664	3,03E-03	3,72E-03	2,52E-01	7,13E-03		6,60556E-06
665	3,49E-03	3,57E-03	2,38E-01	6,94E-03		6,56105E-06
666	2,68E-03	3,33E-03	2,25E-01	6,71E-03		6,45841E-06
667	3,10E-03	3,28E-03	2,13E-01	6,51E-03		6,32782E-06
668	3,28E-03	3,28E-03	2,00E-01	6,33E-03		6,2517E-06
669	3,46E-03	3,22E-03	1,89E-01	6,08E-03		6,1706E-06
670	3,29E-03	3,05E-03	1,77E-01	5,94E-03		5,92677E-06
671	2,76E-03	3,05E-03	1,66E-01	5,71E-03		6,00195E-06
672	2,69E-03	2,93E-03	1,57E-01	5,58E-03		5,89585E-06
673	3,21E-03	2,81E-03	1,48E-01	5,41E-03		5,77335E-06
674	3,24E-03	2,87E-03	1,39E-01	5,23E-03		5,69294E-06
675	2,23E-03	2,69E-03	1,31E-01	5,15E-03		5,48556E-06
676	2,80E-03	2,78E-03	1,24E-01	5,00E-03		5,53804E-06
677	2,58E-03	2,65E-03	1,17E-01	4,85E-03		5,38336E-06
678	2,14E-03	2,54E-03	1,10E-01	4,72E-03		5,33024E-06
679	2,38E-03	2,47E-03	1,04E-01	4,61E-03		5,2541E-06
680	2,59E-03	2,39E-03	9,71E-02	4,49E-03		5,1661E-06
681	1,84E-03	2,29E-03	9,09E-02	4,34E-03		5,01986E-06
682	2,05E-03	2,37E-03	8,54E-02	4,27E-03		4,91365E-06
683	2,09E-03	2,15E-03	8,03E-02	4,14E-03		4,91876E-06
684	2,35E-03	2,24E-03	7,56E-02	4,03E-03		4,81835E-06
685	1,89E-03	2,12E-03	7,12E-02	3,97E-03		4,70908E-06
686	2,02E-03	2,10E-03	6,69E-02	3,85E-03		4,60547E-06
687	2,15E-03	2,05E-03	6,30E-02	3,77E-03		4,48717E-06
688	2,23E-03	2,11E-03	5,92E-02	3,66E-03		4,49552E-06
689	2,53E-03	1,94E-03	5,55E-02	3,57E-03		4,41315E-06
690	2,08E-03	1,87E-03	5,21E-02	3,53E-03		4,25791E-06
691	1,80E-03	1,83E-03	4,88E-02	3,43E-03		4,24452E-06
692	1,64E-03	1,88E-03	4,56E-02	3,35E-03		4,23201E-06
693	2,08E-03	1,74E-03	4,30E-02	3,29E-03		4,21644E-06
694	2,26E-03	1,81E-03	4,05E-02	3,20E-03		4,25967E-06
695	1,38E-03	1,74E-03	3,82E-02	3,14E-03		4,15309E-06
696	1,69E-03	1,69E-03	3,59E-02	3,06E-03		4,02024E-06
697	1,89E-03	1,74E-03	3,39E-02	3,03E-03		3,88117E-06
698	1,37E-03	1,62E-03	3,18E-02	2,95E-03		3,91995E-06
699	1,63E-03	1,61E-03	2,99E-02	2,90E-03		3,85774E-06
700	2,04E-03	1,54E-03	2,82E-02	2,82E-03		3,84855E-06
701	1,62E-03	1,38E-03	2,64E-02	2,73E-03		3,62579E-06
702	2,40E-03	1,51E-03	2,47E-02	2,68E-03		3,667E-06
703	1,42E-03	1,36E-03	2,34E-02	2,59E-03		3,59547E-06
704	1,77E-03	1,39E-03	2,20E-02	2,58E-03		3,52293E-06
705	2,40E-03	1,40E-03	2,08E-02	2,52E-03		3,51535E-06
706	1,88E-03	1,47E-03	1,96E-02	2,48E-03		3,5792E-06
707	2,27E-03	1,27E-03	1,84E-02	2,41E-03		3,48574E-06
708	1,98E-03	1,32E-03	1,74E-02	2,36E-03		3,39485E-06
709	1,49E-03	1,27E-03	1,63E-02	2,31E-03		3,32536E-06
710	2,06E-03	1,20E-03	1,62E-02	2,28E-03		3,26044E-06
711	1,53E-03	1,18E-03	1,53E-02	2,21E-03		3,26582E-06
712	1,44E-03	1,22E-03	1,44E-02	2,15E-03		3,15639E-06
713	1,23E-03	1,01E-03	1,36E-02	2,12E-03		3,13696E-06
714	1,97E-03	1,24E-03	1,29E-02	2,06E-03		3,08373E-06
715	1,73E-03	1,28E-03	1,22E-02	2,05E-03		2,97167E-06
716	1,53E-03	1,07E-03	1,15E-02	2,00E-03		3,09415E-06
717	1,99E-03	1,08E-03	1,09E-02	1,96E-03		3,08672E-06
718	1,31E-03	1,00E-03	1,03E-02	1,91E-03		2,92918E-06
719	1,99E-03	1,04E-03	9,69E-03	1,85E-03		2,84847E-06
720	1,32E-03	1,07E-03	9,22E-03	1,83E-03		2,88713E-06
721	1,38E-03	1,03E-03	8,74E-03	1,79E-03		2,79515E-06
722	1,38E-03	9,74E-04	8,23E-03	1,74E-03		2,72144E-06
723	2,38E-03	9,27E-04	7,82E-03	1,70E-03		2,8258E-06
724	1,10E-03	9,29E-04	7,41E-03	1,65E-03		2,75912E-06
725	2,02E-03	9,12E-04	7,03E-03	1,63E-03		2,7627E-06
726	1,04E-03	1,07E-03	6,72E-03	1,57E-03		2,69262E-06
727	6,47E-04	9,71E-04	6,41E-03	1,53E-03		2,62546E-06
728	1,22E-03	7,76E-04	6,07E-03	1,50E-03		2,51988E-06
729	1,62E-03	1,00E-03	5,72E-03	1,49E-03		2,58754E-06
730	2,14E-03	8,10E-04	5,43E-03	1,45E-03		2,51228E-06
731	1,91E-03	9,42E-04	5,23E-03	1,44E-03		2,55928E-06
732	1,30E-03	8,07E-04	4,92E-03	1,40E-03		2,42988E-06
733	1,44E-03	8,76E-04	4,76E-03	1,37E-03		2,37858E-06
734	1,18E-03	6,92E-04	4,53E-03	1,33E-03		2,40269E-06
735	1,99E-03	7,27E-04	4,31E-03	1,30E-03		2,40919E-06
736	1,20E-03	8,05E-04	4,13E-03	1,28E-03		2,33199E-06
737	1,67E-03	9,60E-04	3,93E-03	1,24E-03		2,25705E-06
738	5,92E-04	9,97E-04	3,82E-03	1,22E-03		2,2497E-06
739	1,28E-03	7,92E-04	3,53E-03	1,17E-03		2,35565E-06
740	2,32E-03	6,75E-04	3,43E-03	1,15E-03		2,18124E-06
741	1,33E-03	8,11E-04	3,23E-03	1,12E-03		2,18835E-06
742	6,85E-04	7,27E-04	3,12E-03	1,10E-03		2,28009E-06
743	1,44E-03	8,34E-04	3,01E-03	1,07E-03		2,15401E-06
744	1,37E-03	7,43E-04	2,85E-03	1,04E-03		2,06631E-06
745	1,89E-03	5,92E-04	2,74E-03	1,06E-03		2,09814E-06
746	1,51E-03	7,63E-04	2,63E-03	1,02E-03		2,13382E-06
747	2,01E-03	5,40E-04	2,55E-03	9,66E-04		2,00342E-06
748	6,88E-04	6,68E-04	2,45E-03	9,70E-04		2,04091E-06
749	1,45E-03	7,09E-04	2,31E-03	9,70E-04		2,0347E-06
750	9,17E-04	8,16E-04	2,21E-03	9,56E-04		2,06237E-06
751	1,41E-03	5,19E-04	2,19E-03	9,01E-04		1,99472E-06
752	1,00E-03	6,17E-04	2,07E-03	8,76E-04		1,9284E-06
753	1,71E-03	7,19E-04	2,02E-03	8,86E-04		1,82094E-06
754	2,06E-03	5,97E-04	1,93E-03	8,66E-04		1,7803E-06
755	2,19E-03	6,28E-04	1,86E-03	8,21E-04		1,86574E-06
756	1,30E-03	5,45E-04	1,81E-03	8,19E-04		1,7276E-06
757	1,37E-03	6,46E-04	1,72E-03	7,85E-04		1,89836E-06
758	1,86E-03	8,17E-04	1,67E-03	7,91E-04		1,85881E-06
759	1,11E-03	5,93E-04	1,63E-03	7,71E-04		1,73075E-06
760	1,72E-03	5,53E-04	1,52E-03	7,59E-04		1,91799E-06
761	1,79E-03	5,81E-04	1,49E-03	7,68E-04		1,92567E-06
762	4,75E-04	4,65E-04	1,44E-03	7,17E-04		1,79392E-06
763	9,63E-04	9,29E-04	1,41E-03	7,09E-04		2,01369E-06
764	2,32E-03	3,90E-04	1,34E-03	6,92E-04		1,74672E-06
765	7,45E-04	6,43E-04	1,30E-03	6,65E-04		1,67032E-06
766	1,68E-03	5,98E-04	1,28E-03	6,61E-04		1,63369E-06
767	1,69E-03	7,60E-04	1,27E-03	6,77E-04		1,736E-06
768	1,43E-03	5,29E-04	1,15E-03	6,38E-04		1,70037E-06
769	1,78E-03	6,00E-04	1,12E-03	6,41E-04		1,6774E-06
770	1,74E-03	7,64E-04	1,10E-03	6,32E-04		1,78064E-06
771	2,75E-03	5,64E-04	1,07E-03	6,09E-04		1,77715E-06
772	1,47E-03	7,12E-04	1,07E-03	6,08E-04		1,58739E-06
773	1,87E-03	8,27E-04	1,02E-03	5,94E-04		1,50715E-06
774	8,50E-04	7,26E-04	1,02E-03	5,35E-04		1,68362E-06
775	2,78E-03	7,23E-04	9,80E-04	5,67E-04		1,56013E-06
776	2,44E-03	8,61E-04	9,19E-04	5,81E-04		1,46452E-06
777	3,11E-03	5,75E-04	9,32E-04	5,45E-04		1,6783E-06
778	2,86E-03	7,11E-04	8,94E-04	5,37E-04		1,64124E-06
779	2,75E-03	5,86E-04	8,69E-04	5,33E-04		1,73876E-06
780	1,79E-03	7,72E-04	8,46E-04	5,16E-04		1,50105E-06